## Cover page
This supplement accompanies the article
Ocean acidification decreases mussel byssal attachment strength
and induces molecular byssal responses
Xinguo Zhao, Cheng Guo, Yu Han, Zhumei Che, Yichen Wang,
Xiying Wang, Xueliang Chai, Hongxi Wu, Guangxu Liu*
*Corresponding author: guangxu_liu@zju.edu.cn
Marine Ecology Progress Series 565: 67-77 (2017)

## Figure S1
Figure S1. Schematic diagram of flow controllers and gas mixing setup.

## Table S1
Table S1. Data of byssal thread production, morphology and mechanical properties, and potential maximal byssal attachment strength. These data of thread morphology and mechanical properties of a replicate are the mean values of the corresponding data of the replicate showed in Table S2. The potential maximal byssal attachment strength for a given mussel was estimated by multiplying average thread strength by byssal thread number of the mussel. Please note that replicate 7 of pH 8.10 group, replicate 5 and 10 of pH 7.80 group, replicate 5 of pH 7.60 group did not produce any byssal threads.
Seawater pH | Replicate (individual) | Number of byssal threads | Length (mm) | Diameter (μm) | Breaking force (N) | Breaking stress (×108N/m2) | Potential maximal byssal attachment strength (N) | Breaking strain (%) | Toughness (J/cm3)
pH8.10 | 1 | 21 | 23.1681 | 121.8668 | 1.5075925 | 1.195667 | 31.6594425 | 14.50466 | 9.086167
pH8.10 | 2 | 20 | 24.4285 | 99.03489 | 1.03168 | 1.283434 | 20.6336 | 11.98063 | 5.05041
pH8.10 | 3 | 2 | 26.81 | 174.2592 | 1.94395 | 0.8314153 | 3.8879 | 14.59406 | 16.26429
pH8.10 | 4 | 31 | 25.50581 | 149.9281 | 1.6445308 | 0.9443007 | 50.9804548 | 15.0837 | 5.63974
pH8.10 | 5 | 23 | 18.03652 | 110.1305 | 1.510518 | 1.646416 | 34.74192 | 13.68243 | 5.33369
pH8.10 | 6 | 23 | 26.03391 | 112.4017 | 1.420267 | 1.579301 | 32.66613 | 19.83165 | 3.838811
pH8.10 | 8 | 33 | 19.55303 | 132.768 | 1.536589 | 1.53504 | 50.70743 | 17.67762 | 18.85387
pH8.10 | 9 | 23 | 25.87826 | 128.3401 | 1.477143 | 1.491837 | 33.97429 | 11.39752 | 15.98675
pH8.10 | 10 | 30 | 25.18333 | 134.2178 | 1.363098 | 1.46835 | 40.89294 | 16.47566 | 14.66516
pH7.80 | 1 | 10 | 25.949 | 128.4817 | 1.051232 | 0.9624365 | 10.51232 | 12.53022 | 5.452192
pH7.80 | 2 | 24 | 20.72958 | 120.9916 | 0.9863462 | 0.8371207 | 23.67231 | 14.86011 | 4.14867
pH7.80 | 3 | 10 | 32.17 | 118.8233 | 1.079893 | 1.029571 | 10.79893 | 13.82364 | 5.780738
pH7.80 | 4 | 2 | 26.64 | 145.7833 | 1.03625 | 0.6313962 | 2.0725 | 9.331922 | 5.566853
pH7.80 | 6 | 2 | 27.715 | 135.3205 | 1.28325 | 0.9149073 | 2.5665 | 10.6484 | 7.42229
pH7.80 | 7 | 22 | 23.51227 | 113.3617 | 0.8378118 | 0.8798664 | 18.43186 | 9.330566 | 3.331939
pH7.80 | 8 | 14 | 13.68 | 128.0686 | 1.1334 | 1.324639 | 15.8676 | 6.926056 | 8.399812
pH7.80 | 9 | 15 | 18.19 | 133.1456 | 1.424417 | 1.143361 | 21.36625 | 8.900813 | 11.55825
pH7.60 | 1 | 9 | 22.87778 | 115.7501 | 0.9562 | 0.9545368 | 8.6058 | 6.778291 | 2.829073
pH7.60 | 2 | 11 | 29.77818 | 131.7684 | 1.40692125 | 1.059587 | 15.47613375 | 5.475102 | 5.915278
pH7.60 | 3 | 13 | 22.41308 | 119.1826 | 0.845562 | 1.063832 | 10.992306 | 6.67247 | 3.686852
pH7.60 | 4 | 25 | 32.4604 | 114.1421 | 0.7358874 | 0.8719024 | 18.39718 | 3.962766 | 5.125606
pH7.60 | 6 | 3 | 31.93667 | 100.4893 | 0.68305 | 1.043815 | 2.04915 | 5.447345 | 3.782892
pH7.60 | 7 | 14 | 25.88571 | 115.7958 | 0.7244713 | 1.164296 | 10.1426 | 5.501076 | 3.015566
pH7.60 | 8 | 20 | 25.785 | 99.16822 | 0.8813976 | 1.310099 | 17.62795 | 4.425914 | 1.79164
pH7.60 | 9 | 26 | 24.08577 | 119.8908 | 0.928342 | 1.135542 | 24.136892 | 8.165564 | 5.021985
pH7.60 | 10 | 21 | 22.3519 | 105.9052 | 0.6598214 | 0.8691472 | 13.8562485 | 7.51221 | 4.150711
pH7.40 | 1 | 20 | 25.387 | 142.7981 | 1.272183 | 0.7963084 | 25.44366 | 8.237822 | 7.23054
pH7.40 | 2 | 15 | 17.14733 | 165.4755 | 1.151788 | 0.5841592 | 17.27682 | 9.904329 | 7.848104
pH7.40 | 3 | 4 | 24.835 | 129.387 | 1.217423 | 0.7053221 | 4.869692 | 8.356326 | 6.188634
pH7.40 | 4 | 2 | 23.425 | 124.6972 | 1.01975 | 0.7529953 | 2.0395 | 8.924103 | 2.709767
pH7.40 | 5 | 23 | 17.4887 | 127.0913 | 1.126294 | 0.9573937 | 25.904762 | 12.42369 | 5.556508
pH7.40 | 6 | 9 | 24.16778 | 117.5346 | 1.380292 | 1.195599 | 12.42263 | 4.84873 | 8.923685
pH7.40 | 7 | 4 | 42.1825 | 133.1731 | 1.108317 | 0.6727801 | 4.433267 | 7.273575 | 3.26919
pH7.40 | 8 | 3 | 44.72333 | 114.605 | 0.98135 | 0.7059303 | 2.94405 | 9.550312 | 3.01062
pH7.40 | 9 | 9 | 21.35 | 132.0907 | 1.100039 | 0.8845383 | 9.900347 | 5.265484 | 5.953227
pH7.40 | 10 | 11 | 29.01364 | 165.6019 | 1.00971 | 0.4789575 | 11.10681 | 6.945531 | 2.823298

## Table S2
Table S2. Raw data of byssal thread production, morphology and mechanical properties. Breaking stress is obtained by dividing breaking stress by cross-sectional area. The cross-sectional area is calculated following the equation: Area = π×(diameter/2)×(diameter/2). Breaking strain is obtained by dividing breaking extension by thread length. Please note that "NULL" means that failures occurred at the grips in tensile tests and thus the data are discarded from stastically analysis to avoid underestimating the actual mechanical properties of byssal threads.
Seawater pH | Replicate | Byssal thread | Length (mm) | Diameter (μm) | Breaking force (N) | Breaking stress (×108N/m2) | Breaking extension (mm) | Breaking strain (%) | Breaking energy (mJ) | Toughness (mJ/cm3)
pH8.10 | 1 | 1 | 10.94 | 102.4752 | NULL | NULL | NULL | NULL | NULL | NULL
pH8.10 | 1 | 2 | 41.16 | 167.168 | 1.296 | 0.5904851 | 2.88 | 6.997085 | 6.63 | 7.339088
pH8.10 | 1 | 3 | 27.85 | 85.40622 | 0.54308 | 0.9479707 | 3.29 | 11.81329 | 0.47 | 2.945803
pH8.10 | 1 | 4 | 50.57 | 138.2587 | 1.56675 | 1.043579 | 7.24 | 14.31679 | 8.26 | 10.87959
pH8.10 | 1 | 5 | 33.82 | 149.9746 | 3.23425 | 1.83083 | 4.03 | 11.91603 | 11.86 | 19.85115
pH8.10 | 1 | 6 | 18.12 | 132.579 | 1.21125 | 0.8773934 | 2.79 | 15.39735 | 1.52 | 6.076395
pH8.10 | 1 | 7 | 28.56 | 115.4306 | 0.93325 | 0.8917973 | 3.94 | 13.79552 | 0.9 | 3.011289
pH8.10 | 1 | 8 | 23.81 | 123.6704 | NULL | NULL | NULL | NULL | NULL | NULL
pH8.10 | 1 | 9 | 24.45 | 151.1529 | 1.246 | 0.6943769 | 6.89 | 28.17996 | 2.9 | 6.609923
pH8.10 | 1 | 10 | 14.8 | 104.4823 | NULL | NULL | NULL | NULL | NULL | NULL
pH8.10 | 1 | 11 | 21.81 | 122.305 | 1.2505 | 1.064402 | 2.32 | 10.63732 | 0.77 | 3.005087
pH8.10 | 1 | 12 | 27.3 | 112.0601 | 1.71228 | 1.736133 | 5.37 | 19.67033 | 3.47 | 12.88769
pH8.10 | 1 | 13 | 10.74 | 113.1173 | NULL | NULL | NULL | NULL | NULL | NULL
pH8.10 | 1 | 14 | 9.55 | 100.3272 | NULL | NULL | NULL | NULL | NULL | NULL
pH8.10 | 1 | 15 | 32.65 | 154.1772 | 2.04 | 1.092698 | 5.6 | 17.15161 | 9.69 | 15.89683
pH8.10 | 1 | 16 | 16.2 | 138.5241 | 1.34525 | 0.8926112 | 2.27 | 14.01235 | 2.12 | 8.683207
pH8.10 | 1 | 17 | 13.55 | 82.12759 | NULL | NULL | NULL | NULL | NULL | NULL
pH8.10 | 1 | 18 | 9.67 | 156.7522 | NULL | NULL | NULL | NULL | NULL | NULL
pH8.10 | 1 | 19 | 16.52 | 96.02295 | NULL | NULL | NULL | NULL | NULL | NULL
pH8.10 | 1 | 20 | 26.53 | 123.0891 | NULL | NULL | NULL | NULL | NULL | NULL
pH8.10 | 1 | 21 | 27.93 | 90.10298 | 1.7125 | 2.68573 | 2.84 | 10.16828 | 2.11 | 11.84795
pH8.10 | 2 | 1 | 25.84 | 87.18639 | 1.254 | 2.10044 | 3.94 | 15.24768 | 0.59 | 3.824478
pH8.10 | 2 | 2 | 24.49 | 90.88915 | 0.91225 | 1.406047 | 3.34 | 13.63822 | 0.52 | 3.272658
pH8.10 | 2 | 3 | 29.33 | 118.6805 | 0.87875 | 0.7943583 | 4.79 | 16.3314 | 0.82 | 2.527277
pH8.10 | 2 | 4 | 21.91 | 103.5193 | 0.942 | 1.119229 | 3.15 | 14.377 | 0.43 | 2.331814
pH8.10 | 2 | 5 | 21.91 | 81.99385 | NULL | NULL | NULL | NULL | NULL | NULL
pH8.10 | 2 | 6 | 30.92 | 109.2937 | 1.09575 | 1.167969 | 5.02 | 16.23545 | 1.52 | 5.239913
pH8.10 | 2 | 7 | 21.33 | 101.9856 | 0.991 | 1.213126 | 3.13 | 14.67417 | 0.38 | 2.180845
pH8.10 | 2 | 8 | 27.23 | 122.0404 | 1.14375 | 0.977764 | 2.35 | 8.630187 | 2.03 | 6.373109
pH8.10 | 2 | 9 | 25.74 | 113.7815 | 2.16747 | 2.13167 | 2.85 | 11.07226 | 2.79 | 10.66013
pH8.10 | 2 | 10 | 29.93 | 100.0088 | 0.9686 | 1.233044 | 3.83 | 12.79653 | 0.32 | 1.36106
pH8.10 | 2 | 11 | 33.76 | 107.6201 | 1.12825 | 1.240305 | 3.74 | 11.0782 | 2.14 | 6.968425
pH8.10 | 2 | 12 | 23.23 | 96.19318 | 1.11625 | 1.535971 | 1.89 | 8.136031 | 1.36 | 8.055849
pH8.10 | 2 | 13 | 15.89 | 105.0293 | NULL | NULL | NULL | NULL | NULL | NULL
pH8.10 | 2 | 14 | 32.91 | 99.64827 | 1.06578 | 1.36659 | 3.89 | 11.82012 | 1.72 | 6.701487
pH8.10 | 2 | 15 | 19.88 | 103.9242 | 0.74768 | 0.8814388 | 2.07 | 10.41247 | 1 | 5.930073
pH8.10 | 2 | 16 | 25.84 | 81.64294 | 0.67325 | 1.286025 | 2.1 | 8.126935 | 0.71 | 5.248543
pH8.10 | 2 | 17 | 15.9 | 102.0119 | NULL | NULL | NULL | NULL | NULL | NULL
pH8.10 | 2 | 18 | 26.74 | 88.27074 | NULL | NULL | NULL | NULL | NULL | NULL
pH8.10 | 2 | 19 | 14.48 | 88.02864 | NULL | NULL | NULL | NULL | NULL | NULL
pH8.10 | 2 | 20 | 21.31 | 78.94931 | 0.39042 | 0.7975271 | 1.52 | 7.132802 | 0.53 | 5.080493
pH8.10 | 3 | 1 | 28.94 | 164.3106 | 2.1165 | 0.9981535 | 3.44 | 11.88666 | 10.79 | 17.58336
pH8.10 | 3 | 2 | 24.68 | 184.2078 | 1.7714 | 0.6646772 | 4.27 | 17.30146 | 9.83 | 14.94523
pH8.10 | 4 | 1 | 22.73 | 169.9094 | 2.32375 | 1.02486 | 2.14 | 9.41487 | 3.61 | 7.004592
pH8.10 | 4 | 2 | 28.17 | 160.7017292 | 2.05225 | 1.011811 | 4.32 | 15.33546 | 3.47 | 6.073117
pH8.10 | 4 | 3 | 24.56 | 141.2169 | 1.129 | 0.7208269 | 1.73 | 7.043974 | 2.11 | 5.485184
pH8.10 | 4 | 4 | 26.96 | 145.9421 | 1.36275 | 0.8146389 | 2.92 | 10.83086 | 2.33 | 5.166364
pH8.10 | 4 | 5 | 24.62 | 137.6825 | 2.61 | 1.753044 | 3.59 | 14.58164 | 2.28 | 6.220126
pH8.10 | 4 | 6 | 25.59 | 118.7985 | 2.52125 | 2.274596 | 5.09 | 19.89058 | 1.84 | 6.486881
pH8.10 | 4 | 7 | 26.72 | 134.9653 | 1.8785 | 1.313037 | 4.63 | 17.32784 | 1.56 | 4.08088
pH8.10 | 4 | 8 | 17.91 | 160.8288 | 1.364 | 0.6714241 | 1.63 | 9.101061 | 0.87 | 2.391147
pH8.10 | 4 | 9 | 19.46 | 138.0296755 | NULL | NULL | NULL | NULL | NULL | NULL
pH8.10 | 4 | 10 | 29.12 | 112.3222 | 1.3725 | 1.385132 | 3.74 | 12.84341 | 2.54 | 8.802808
pH8.10 | 4 | 11 | 23.98 | 173.4197 | 2.26175 | 0.9575418 | 8.34 | 34.77898 | 5.18 | 9.145211
pH8.10 | 4 | 12 | 20.8 | 159.5695 | 0.68442 | 0.3422416 | 2.26 | 10.86538 | 1.19 | 2.860841
pH8.10 | 4 | 13 | 21.67 | 144.2249 | 0.3886 | 0.237866 | 1.85 | 8.537148 | 0.6 | 1.694814
pH8.10 | 4 | 14 | 15.5 | 157.8085 | NULL | NULL | NULL | NULL | NULL | NULL
pH8.10 | 4 | 15 | 20.9 | 144.8715458 | 0.9535 | 0.5784484 | 1.55 | 7.416268 | 1.07 | 3.105857
pH8.10 | 4 | 16 | 15.7 | 165.607 | NULL | NULL | NULL | NULL | NULL | NULL
pH8.10 | 4 | 17 | 22.76 | 126.2418 | 1.32375 | 1.057571 | 4.59 | 20.16696 | 0.95 | 3.334686
pH8.10 | 4 | 18 | 29.29 | 145.3124 | 2.51725 | 1.517859 | 4.51 | 15.39775 | 4.4 | 9.058125
pH8.10 | 4 | 19 | 24.13 | 106.4312 | NULL | NULL | NULL | NULL | NULL | NULL
pH8.10 | 4 | 20 | 32.05 | 211.0069546 | 2.48525 | 0.7107006 | 4.13 | 12.88612 | 7.67 | 6.843589
pH8.10 | 4 | 21 | 28.12 | 153.5205136 | 1.73375 | 0.9366207 | 5.37 | 19.09673 | 4.45 | 8.549131
pH8.10 | 4 | 22 | 32.45 | 169.6148 | 2.1245 | 0.9402411 | 7.06 | 21.75655 | 5.26 | 7.17387
pH8.10 | 4 | 23 | 35.22 | 152.0708 | 2.37375 | 1.306934 | 9.21 | 26.14991 | 6.26 | 9.785962
pH8.10 | 4 | 24 | 23.06 | 148.5483 | 1.46925 | 0.8477555 | 5.21 | 22.59324 | 0.86 | 2.15186
pH8.10 | 4 | 25 | 27.41 | 172.5541173 | 0.97475 | 0.416824 | 4.29 | 15.65122 | 2.28 | 3.557012
pH8.10 | 4 | 26 | 24.18 | 170.8759 | 0.9995 | 0.4358444 | 2.85 | 11.7866 | 2.01 | 3.624837
pH8.10 | 4 | 27 | 37.15 | 141.9383 | 1.77075 | 1.119099 | 4.98 | 13.40511 | 3.68 | 6.260372
pH8.10 | 4 | 28 | 26.01 | 116.0503 | NULL | NULL | NULL | NULL | NULL | NULL
pH8.10 | 4 | 29 | 16.92 | 158.2079 | 1.533 | 0.7798225 | 1.62 | 9.574468 | 3.29 | 9.891204
pH8.10 | 4 | 30 | 41.65 | 159.5718 | 0.9055 | 0.4527792 | 4.44 | 10.66026 | 1.87 | 2.245043
pH8.10 | 4 | 31 | 25.89 | 149.9285 | NULL | NULL | NULL | NULL | NULL | NULL
pH8.10 | 5 | 1 | 29.01 | 145.5124 | 1.5925 | 0.9576118 | 3.08 | 10.61703 | 3.85 | 7.980371
pH8.10 | 5 | 2 | 26.64 | 103.3005 | 1.0805 | 1.289229 | 2.13 | 7.995495 | 1.78 | 7.972434
pH8.10 | 5 | 3 | 20.18 | 120.61 | NULL | NULL | NULL | NULL | NULL | NULL
pH8.10 | 5 | 4 | 24 | 124.7787 | 1.8275 | 1.494467 | 4.79 | 19.95833 | 1.1 | 3.748093
pH8.10 | 5 | 5 | 15.76 | 103.3363 | 1.3625 | 1.624578 | 3.65 | 23.1599 | 0.3 | 2.269703
pH8.10 | 5 | 6 | 12.6 | 126.8088 | NULL | NULL | NULL | NULL | NULL | NULL
pH8.10 | 5 | 7 | 15.86 | 95.78752 | NULL | NULL | NULL | NULL | NULL | NULL
pH8.10 | 5 | 8 | 14.03 | 114.9845 | 1.93275 | 1.861262 | 1.6 | 11.40413 | 0.71 | 4.873405
pH8.10 | 5 | 9 | 20.82 | 111.4855 | NULL | NULL | NULL | NULL | NULL | NULL
pH8.10 | 5 | 10 | 15.09 | 99.50541 | 1.2639 | 1.625285 | 2.02 | 13.38635 | 0.44 | 3.749559
pH8.10 | 5 | 11 | 18.87 | 144.5938 | 1.1879 | 0.7234199 | 1.75 | 9.27398 | 1.73 | 5.58322
pH8.10 | 5 | 12 | 23.6 | 91.76366 | NULL | NULL | NULL | NULL | NULL | NULL
pH8.10 | 5 | 13 | 14.16 | 92.09255 | 1.369775 | 2.056413 | 1.76 | 12.42938 | 0.65 | 6.89146
pH8.10 | 5 | 14 | 11.59 | 70.61989 | NULL | NULL | NULL | NULL | NULL | NULL
pH8.10 | 5 | 15 | 14.35 | 132.3543 | NULL | NULL | NULL | NULL | NULL | NULL
pH8.10 | 5 | 16 | 15.55 | 82.18611 | 1.5835 | 2.984911 | 1.26 | 8.102894 | 0.54 | 6.546009
pH8.10 | 5 | 17 | 12.94 | 134.0977 | 1.6942 | 1.199588 | 1.44 | 11.12828 | 0.78 | 4.268032
pH8.10 | 5 | 18 | 18.83 | 85.30342 | NULL | NULL | NULL | NULL | NULL | NULL
pH8.10 | 5 | 19 | 13.65 | 110.3006 | 1.32475 | 1.386399 | 2.3 | 16.84982 | 0.13 | 0.9967015
pH8.10 | 5 | 20 | 17.92 | 105.5718 | 1.7505 | 1.999753 | 3.28 | 18.30357 | 0.71 | 4.52621
pH8.10 | 5 | 21 | 18.81 | 97.74415 | 1.8675 | 2.488795 | 3.38 | 17.96917 | 1.14 | 8.076898
pH8.10 | 5 | 22 | 25.32 | 91.88627 | 1.4775 | 2.228109 | 3.29 | 12.99368 | 1.18 | 7.027926
pH8.10 | 5 | 23 | 15.26 | 148.3765 | 1.3425 | 0.7764156 | 1.78 | 11.66448 | 1.45 | 5.495326
pH8.10 | 6 | 1 | 14.76 | 101.0072 | 1.648 | 2.05666 | 4.45 | 30.14905 | 0.38 | 3.21294
pH8.10 | 6 | 2 | 10.07 | 112.4023 | NULL | NULL | NULL | NULL | NULL | NULL
pH8.10 | 6 | 3 | 33.73 | 124.0255 | 1.5606 | 1.291754 | 3.27 | 9.694634 | 0.35 | 0.8588945
pH8.10 | 6 | 4 | 35.6 | 112.4998 | NULL | NULL | NULL | NULL | NULL | NULL
pH8.10 | 6 | 5 | 17.13 | 105.5947 | NULL | NULL | NULL | NULL | NULL | NULL
pH8.10 | 6 | 6 | 40.51 | 99.43086 | NULL | NULL | NULL | NULL | NULL | NULL
pH8.10 | 6 | 7 | 42.36 | 84.28226 | 1.4755 | 2.644703 | 9.24 | 21.81303 | 2.36 | 9.986051
pH8.10 | 6 | 8 | 16.17 | 117.5688 | NULL | NULL | NULL | NULL | NULL | NULL
pH8.10 | 6 | 9 | 16.94 | 128.963 | NULL | NULL | NULL | NULL | NULL | NULL
pH8.10 | 6 | 10 | 31.49 | 125.0925 | NULL | NULL | NULL | NULL | NULL | NULL
pH8.10 | 6 | 11 | 10.48 | 118.758 | NULL | NULL | NULL | NULL | NULL | NULL
pH8.10 | 6 | 12 | 41.2 | 118.6265 | NULL | NULL | NULL | NULL | NULL | NULL
pH8.10 | 6 | 13 | 35.54 | 105.5829 | 1.62025 | 1.850567 | 3.94 | 11.0861 | 0.79 | 2.538823
pH8.10 | 6 | 14 | 31.51 | 106.7309 | NULL | NULL | NULL | NULL | NULL | NULL
pH8.10 | 6 | 15 | 12.08 | 186.0209 | 1.58225 | 0.582186 | 1.89 | 15.6457 | 0.36 | 1.096534
pH8.10 | 6 | 16 | 23.98 | 105.8568 | NULL | NULL | NULL | NULL | NULL | NULL
pH8.10 | 6 | 17 | 39.93 | 111.9223 | 1.3573 | 1.379598 | 6.38 | 15.97796 | 1.33 | 3.385548
pH8.10 | 6 | 18 | 44.07 | 95.12952 | 1.00608 | 1.415507 | 5.47 | 12.41207 | 0.79 | 2.522107
pH8.10 | 6 | 19 | 14.27 | 109.5122 | NULL | NULL | NULL | NULL | NULL | NULL
pH8.10 | 6 | 20 | 19.38 | 117.8245 | NULL | NULL | NULL | NULL | NULL | NULL
pH8.10 | 6 | 21 | 33.24 | 89.30013 | 0.98492 | 1.572559 | 8.44 | 25.3911 | 0.56 | 2.689881
pH8.10 | 6 | 22 | 15.56 | 91.31995 | NULL | NULL | NULL | NULL | NULL | NULL
pH8.10 | 6 | 23 | 18.78 | 117.7876 | 1.5475 | 1.420175 | 6.82 | 36.31523 | 1.69 | 8.258523
pH8.10 | 8 | 1 | 20.01 | 105.4169 | 1.4357 | 1.644952 | 5.34 | 26.68666 | 2.84 | 16.26151
pH8.10 | 8 | 2 | 10.87 | 114.3058 | 1.6361 | 1.59435 | 1.12 | 10.30359 | 2.18 | 19.54343
pH8.10 | 8 | 3 | 15.77 | 94.91657 | 1.5358 | 2.170505 | 1.98 | 12.55549 | 2.07 | 18.55089
pH8.10 | 8 | 4 | 22.87 | 153.0129 | NULL | NULL | NULL | NULL | NULL | NULL
pH8.10 | 8 | 5 | 14.64 | 146.9305 | NULL | NULL | NULL | NULL | NULL | NULL
pH8.10 | 8 | 6 | 13.4 | 141.4487 | NULL | NULL | NULL | NULL | NULL | NULL
pH8.10 | 8 | 7 | 14.71 | 134.9195 | 1.4513 | 1.015121 | 1.42 | 9.653297 | 3.39 | 16.11936
pH8.10 | 8 | 8 | 24.93 | 158.4618 | NULL | NULL | NULL | NULL | NULL | NULL
pH8.10 | 8 | 9 | 16.74 | 142.0753 | NULL | NULL | NULL | NULL | NULL | NULL
pH8.10 | 8 | 10 | 27.32 | 144.5854 | NULL | NULL | NULL | NULL | NULL | NULL
pH8.10 | 8 | 11 | 14.62 | 125.4775 | NULL | NULL | NULL | NULL | NULL | NULL
pH8.10 | 8 | 12 | 19.24 | 137.0909 | NULL | NULL | NULL | NULL | NULL | NULL
pH8.10 | 8 | 13 | 12.54 | 136.754 | NULL | NULL | NULL | NULL | NULL | NULL
pH8.10 | 8 | 14 | 16.78 | 138.4616 | NULL | NULL | NULL | NULL | NULL | NULL
pH8.10 | 8 | 15 | 22.82 | 116.3007 | 1.7012 | 1.601405 | 3.99 | 17.48466 | 5.22 | 21.5328
pH8.10 | 8 | 16 | 16.03 | 162.8611 | NULL | NULL | NULL | NULL | NULL | NULL
pH8.10 | 8 | 17 | 30.19 | 142.8128 | NULL | NULL | NULL | NULL | NULL | NULL
pH8.10 | 8 | 18 | 17.33 | 158.8036 | NULL | NULL | NULL | NULL | NULL | NULL
pH8.10 | 8 | 19 | 23.78 | 122.8604 | NULL | NULL | NULL | NULL | NULL | NULL
pH8.10 | 8 | 20 | 21.69 | 125.0589 | NULL | NULL | NULL | NULL | NULL | NULL
pH8.10 | 8 | 21 | 19.45 | 125.4877 | NULL | NULL | NULL | NULL | NULL | NULL
pH8.10 | 8 | 22 | 18.81 | 114.79 | 1.2917 | 1.248142 | 3.49 | 18.55396 | 4.08 | 20.95915
pH8.10 | 8 | 23 | 19.95 | 122.9514 | NULL | NULL | NULL | NULL | NULL | NULL
pH8.10 | 8 | 24 | 10.57 | 159.7024 | NULL | NULL | NULL | NULL | NULL | NULL
pH8.10 | 8 | 25 | 16.35 | 121.7188 | 1.8425 | 1.583441 | 2.68 | 16.39144 | 3.76 | 19.76353
pH8.10 | 8 | 26 | 20.26 | 137.8452 | NULL | NULL | NULL | NULL | NULL | NULL
pH8.10 | 8 | 27 | 32.69 | 111.3645 | 1.4891 | 1.528765 | 9.15 | 27.99021 | 6.94 | 21.79522
pH8.10 | 8 | 28 | 21.51 | 113.516 | 1.4459 | 1.428677 | 4.19 | 19.47931 | 3.3 | 15.15895
pH8.10 | 8 | 29 | 17.64 | 142.6305 | NULL | NULL | NULL | NULL | NULL | NULL
pH8.10 | 8 | 30 | 30.05 | 142.5611 | NULL | NULL | NULL | NULL | NULL | NULL
pH8.10 | 8 | 31 | 22.93 | 129.4993 | NULL | NULL | NULL | NULL | NULL | NULL
pH8.10 | 8 | 32 | 17.3 | 136.3979 | NULL | NULL | NULL | NULL | NULL | NULL
pH8.10 | 8 | 33 | 21.46 | 120.323 | NULL | NULL | NULL | NULL | NULL | NULL
pH8.10 | 9 | 1 | 36.88 | 120.2889 | NULL | NULL | NULL | NULL | NULL | NULL
pH8.10 | 9 | 2 | 35.57 | 156.3806 | NULL | NULL | NULL | NULL | NULL | NULL
pH8.10 | 9 | 3 | 39.74 | 117.2982 | 1.46836 | 1.358813 | 5 | 12.58178 | 7.63 | 17.7674
pH8.10 | 9 | 4 | 36.1 | 131.184 | NULL | NULL | NULL | NULL | NULL | NULL
pH8.10 | 9 | 5 | 38.77 | 116.397 | 1.07534 | 1.010583 | 4.14 | 10.67836 | 7.19 | 17.42848
pH8.10 | 9 | 6 | 40.54 | 91.47861 | 1.77645 | 2.702863 | 3.31 | 8.164776 | 3.8 | 14.26169
pH8.10 | 9 | 7 | 45.24 | 124.2665 | NULL | NULL | NULL | NULL | NULL | NULL
pH8.10 | 9 | 8 | 40.25 | 118.1102 | NULL | NULL | NULL | NULL | NULL | NULL
pH8.10 | 9 | 9 | 16.67 | 126.2296 | 1.16845 | 0.9336798 | 1.58 | 9.478104 | 2.99 | 14.33255
pH8.10 | 9 | 10 | 13.05 | 118.1845 | NULL | NULL | NULL | NULL | NULL | NULL
pH8.10 | 9 | 11 | 12.31 | 172.4838 | NULL | NULL | NULL | NULL | NULL | NULL
pH8.10 | 9 | 12 | 15.19 | 106.858 | 1.54946 | 1.727733 | 2.1 | 13.82488 | 2.21 | 16.22299
pH8.10 | 9 | 13 | 17.46 | 137.817835 | NULL | NULL | NULL | NULL | NULL | NULL
pH8.10 | 9 | 14 | 19.34 | 152.5845879 | NULL | NULL | NULL | NULL | NULL | NULL
pH8.10 | 9 | 15 | 19.54 | 142.2061826 | NULL | NULL | NULL | NULL | NULL | NULL
pH8.10 | 9 | 16 | 22.1 | 118.3948 | 1.62857 | 1.479283 | 3.45 | 15.61086 | 4.4 | 18.08444
pH8.10 | 9 | 17 | 30.39 | 131.6182 | 1.67337 | 1.229902 | 2.87 | 9.443896 | 5.71 | 13.80969
pH8.10 | 9 | 18 | 20.82 | 119.2069 | NULL | NULL | NULL | NULL | NULL | NULL
pH8.10 | 9 | 19 | 18.79 | 151.1911 | NULL | NULL | NULL | NULL | NULL | NULL
pH8.10 | 9 | 20 | 16.59 | 133.1962 | NULL | NULL | NULL | NULL | NULL | NULL
pH8.10 | 9 | 21 | 21.18 | 125.4337 | NULL | NULL | NULL | NULL | NULL | NULL
pH8.10 | 9 | 22 | 23.58 | 94.63629 | NULL | NULL | NULL | NULL | NULL | NULL
pH8.10 | 9 | 23 | 15.1 | 146.3737 | NULL | NULL | NULL | NULL | NULL | NULL
pH8.10 | 10 | 1 | 16.42 | 138.7478 | NULL | NULL | NULL | NULL | NULL | NULL
pH8.10 | 10 | 2 | 27.1 | 138.859 | NULL | NULL | NULL | NULL | NULL | NULL
pH8.10 | 10 | 3 | 24.95 | 98.34118 | NULL | NULL | NULL | NULL | NULL | NULL
pH8.10 | 10 | 4 | 24.44 | 164.7919 | NULL | NULL | NULL | NULL | NULL | NULL
pH8.10 | 10 | 5 | 23.06 | 114.3647 | 1.33851 | 1.303009 | 2.09 | 9.063313 | 2.64 | 11.14475
pH8.10 | 10 | 6 | 32.45 | 116.8961 | 1.52903 | 1.424708 | 6.75 | 20.80123 | 4.06 | 11.65792
pH8.10 | 10 | 7 | 21.92 | 169.0921 | 1.13647 | 0.5060825 | 2.86 | 13.04745 | 5.99 | 12.16885
pH8.10 | 10 | 8 | 20.58 | 167.8925 | 1.32551 | 0.5987292 | 2.41 | 11.7104 | 7.53 | 16.52712
pH8.10 | 10 | 9 | 22.59 | 121.2115 | 1.20061 | 1.040458 | 2.81 | 12.43913 | 3.98 | 15.26825
pH8.10 | 10 | 10 | 30 | 148.2203 | NULL | NULL | NULL | NULL | NULL | NULL
pH8.10 | 10 | 11 | 26 | 127.6548 | NULL | NULL | NULL | NULL | NULL | NULL
pH8.10 | 10 | 12 | 21.95 | 122.402 | 0.69612 | 0.5915852 | 3.19 | 14.53303 | 3.04 | 11.76989
pH8.10 | 10 | 13 | 22.29 | 94.30753 | 1.63581 | 2.341802 | 2.36 | 10.58771 | 2.31 | 14.83608
pH8.10 | 10 | 14 | 20.81 | 144.4937 | NULL | NULL | NULL | NULL | NULL | NULL
pH8.10 | 10 | 15 | 29.72 | 162.0705 | NULL | NULL | NULL | NULL | NULL | NULL
pH8.10 | 10 | 16 | 25.51 | 89.27565 | 2.81142 | 4.491277 | 4.6 | 18.03214 | 2.49 | 15.59312
pH8.10 | 10 | 17 | 23.44 | 155.9451 | NULL | NULL | NULL | NULL | NULL | NULL
pH8.10 | 10 | 18 | 24.02 | 88.16994 | 2.64481 | 4.331751 | 3.61 | 15.02914 | 2.28 | 15.54644
pH8.10 | 10 | 19 | 31.55 | 138.9903 | NULL | NULL | NULL | NULL | NULL | NULL
pH8.10 | 10 | 20 | 30.4 | 158.5833 | 1.52531 | 0.7722416 | 4.95 | 16.28289 | 11.55 | 19.2355
pH8.10 | 10 | 21 | 23.89 | 135.0381 | NULL | NULL | NULL | NULL | NULL | NULL
pH8.10 | 10 | 22 | 33.64 | 122.3085 | NULL | NULL | NULL | NULL | NULL | NULL
pH8.10 | 10 | 23 | 22.34 | 173.0599 | NULL | NULL | NULL | NULL | NULL | NULL
pH8.10 | 10 | 24 | 32.31 | 116.9426 | 1.03652 | 0.9650326 | 5.55 | 17.17734 | 5.66 | 16.30962
pH8.10 | 10 | 25 | 25.91 | 114.7477 | 0.63527 | 0.6143001 | 4.67 | 18.02393 | 4.45 | 16.6079
pH8.10 | 10 | 26 | 23.12 | 107.6715 | 0.82157 | 0.9023045 | 5.18 | 22.40484 | 3.01 | 14.29839
pH8.10 | 10 | 27 | 20.69 | 140.9055 | NULL | NULL | NULL | NULL | NULL | NULL
pH8.10 | 10 | 28 | 30.66 | 176.4393 | NULL | NULL | NULL | NULL | NULL | NULL
pH8.10 | 10 | 29 | 21.6 | 160.3321 | NULL | NULL | NULL | NULL | NULL | NULL
pH8.10 | 10 | 30 | 22.14 | 118.7782 | 0.74641 | 0.6736184 | 6.98 | 31.52665 | 3.52 | 14.34834
pH7.80 | 1 | 1 | 25.67 | 172.5419 | NULL | NULL | NULL | NULL | NULL | NULL
pH7.80 | 1 | 2 | 31.17 | 132.3331 | NULL | NULL | NULL | NULL | NULL | NULL
pH7.80 | 1 | 3 | 22.05 | 151.628 | NULL | NULL | NULL | NULL | NULL | NULL
pH7.80 | 1 | 4 | 27.68 | 88.05133 | 0.6716 | 1.102932 | 2.64 | 9.537572 | 0.33 | 1.95788
pH7.80 | 1 | 5 | 20.19 | 141.4803 | 1.30925 | 0.8327999 | 2.02 | 10.00495 | 1.84 | 5.79695
pH7.80 | 1 | 6 | 20.68 | 86.3595 | 0.7683 | 1.311658 | 3.3 | 15.95745 | 0.8 | 6.604338
pH7.80 | 1 | 7 | 29.46 | 142.6328 | 1.55975 | 0.9761725 | 3.77 | 12.79701 | 4.15 | 8.816311
pH7.80 | 1 | 8 | 31.65 | 110.5923 | 0.89175 | 0.9283319 | 3.54 | 11.18483 | 1.09 | 3.585196
pH7.80 | 1 | 9 | 21.14 | 143.5369 | 1.404375 | 0.8678933 | 3.57 | 16.88742 | 2.47 | 7.220632
pH7.80 | 1 | 10 | 29.8 | 115.6605 | 0.7536 | 0.7172674 | 3.38 | 11.34228 | 1.31 | 4.184034
pH7.80 | 2 | 1 | 14.42 | 103.6901 | NULL | NULL | NULL | NULL | NULL | NULL
pH7.80 | 2 | 2 | 23.22 | 163.9187 | 1.30925 | 0.6204054 | 5.06 | 21.79156 | 3.76 | 7.673237
pH7.80 | 2 | 3 | 21.85 | 123.6719 | NULL | NULL | NULL | NULL | NULL | NULL
pH7.80 | 2 | 4 | 14.06 | 84.76291 | NULL | NULL | NULL | NULL | NULL | NULL
pH7.80 | 2 | 5 | 17.17 | 126.8326 | 1.2333 | 0.9761509 | 2.31 | 13.4537 | 1.07 | 4.932439
pH7.80 | 2 | 6 | 21.33 | 174.7433 | 1.71325 | 0.714381 | 2.13 | 9.985935 | 3.57 | 6.978892
pH7.80 | 2 | 7 | 26.35 | 132.6484 | 0.3926 | 0.2840901 | 4.15 | 15.74953 | 0.92 | 2.526464
pH7.80 | 2 | 8 | 10.49 | 103.1439 | NULL | NULL | NULL | NULL | NULL | NULL
pH7.80 | 2 | 9 | 35.06 | 119.6485 | 0.7665 | 0.6817227 | 5.99 | 17.085 | 1.46 | 3.703706
pH7.80 | 2 | 10 | 24.58 | 99.12912 | 1.10925 | 1.437266 | 2.24 | 9.1131 | 0.82 | 4.322545
pH7.80 | 2 | 11 | 29.25 | 83.5228 | 0.683 | 1.246582 | 4.31 | 14.73504 | 0.37 | 2.308745
pH7.80 | 2 | 12 | 17.86 | 120.6276 | 0.75975 | 0.6647946 | 2.18 | 12.20605 | 0.76 | 3.723479
pH7.80 | 2 | 13 | 21.65 | 106.0985 | 1.19175 | 1.347959 | 4.64 | 21.43187 | 0.46 | 2.403209
pH7.80 | 2 | 14 | 32.29 | 116.5074 | 0.84375 | 0.7914381 | 2.79 | 8.640446 | 1.4 | 4.066897
pH7.80 | 2 | 15 | 12.89 | 101.0036 | NULL | NULL | NULL | NULL | NULL | NULL
pH7.80 | 2 | 16 | 29.89 | 147.5209 | 1.337 | 0.78223 | 4.84 | 16.19271 | 2.61 | 5.108786
pH7.80 | 2 | 17 | 37.3 | 81.89038 | 0.3216 | 0.610605 | 6.59 | 17.66756 | 0.4 | 2.036083
pH7.80 | 2 | 18 | 11.16 | 117.5506 | NULL | NULL | NULL | NULL | NULL | NULL
pH7.80 | 2 | 19 | 13.36 | 138.9213 | NULL | NULL | NULL | NULL | NULL | NULL
pH7.80 | 2 | 20 | 16.36 | 148.7196 | NULL | NULL | NULL | NULL | NULL | NULL
pH7.80 | 2 | 21 | 22.87 | 142.8277 | 1.1615 | 0.7249441 | 3.46 | 15.12899 | 1.52 | 4.148229
pH7.80 | 2 | 22 | 17.09 | 137.2132 | NULL | NULL | NULL | NULL | NULL | NULL
pH7.80 | 2 | 23 | 11.52 | 97.33471 | NULL | NULL | NULL | NULL | NULL | NULL
pH7.80 | 2 | 24 | 15.49 | 131.8709 | NULL | NULL | NULL | NULL | NULL | NULL
pH7.80 | 3 | 1 | 32.36 | 125.0925 | 1.0425 | 0.8482496 | 3.75 | 11.58838 | 3.12 | 7.845013
pH7.80 | 3 | 2 | 34.13 | 118.758 | 1.3175 | 1.18942 | 6.99 | 20.48052 | 1.87 | 4.946407
pH7.80 | 3 | 3 | 39.23 | 118.6265 | 1.172 | 1.060412 | 4.89 | 12.46495 | 2.09 | 4.82031
pH7.80 | 3 | 4 | 39.27 | 113.2496 | 1.2095 | 1.200723 | 6.42 | 16.34836 | 1.78 | 4.499829
pH7.80 | 3 | 5 | 35.54 | 107.7309 | NULL | NULL | NULL | NULL | NULL | NULL
pH7.80 | 3 | 6 | 28.14 | 171.3542 | NULL | NULL | NULL | NULL | NULL | NULL
pH7.80 | 3 | 7 | 25.59 | 109.5235 | 0.9575 | 1.016329 | 3.39 | 13.24736 | 1.83 | 7.590602
pH7.80 | 3 | 8 | 30.15 | 111.2557 | 0.9115 | 0.9376106 | 4.29 | 14.22886 | 1.78 | 6.072933
pH7.80 | 3 | 9 | 27.91 | 100.1295 | NULL | NULL | NULL | NULL | NULL | NULL
pH7.80 | 3 | 10 | 29.38 | 112.5122 | 0.94875 | 0.9542511 | 2.47 | 8.40708 | 1.37 | 4.690073
pH7.80 | 4 | 1 | 24.77 | 141.9253 | 1.3285 | 0.8397537 | 2.59 | 10.4562 | 2.37 | 6.048013
pH7.80 | 4 | 2 | 28.51 | 149.6413 | 0.744 | 0.4230387 | 2.34 | 8.207646 | 2.55 | 5.085693
pH7.80 | 6 | 1 | 31.13 | 123.588 | 1.30175 | 1.085139 | 2.21 | 7.099261 | 3.2 | 8.568967
pH7.80 | 6 | 2 | 24.3 | 147.0529 | 1.26475 | 0.744676 | 3.45 | 14.19753 | 2.59 | 6.275613
pH7.80 | 7 | 1 | 25.7 | 145.5124 | 0.78539 | 0.4722755 | 2.45 | 9.533074 | 0.73 | 1.708047
pH7.80 | 7 | 2 | 32.23 | 111.9672 | NULL | NULL | NULL | NULL | NULL | NULL
pH7.80 | 7 | 3 | 20.23 | 120.61 | 0.78375 | 0.6859949 | 1.02 | 5.042017 | 0.74 | 3.201689
pH7.80 | 7 | 4 | 18.05 | 124.7787 | 0.7284 | 0.5956606 | 1.43 | 7.922438 | 0.37 | 1.676307
pH7.80 | 7 | 5 | 25.48 | 103.3363 | 0.86425 | 1.030489 | 2.31 | 9.065934 | 0.64 | 2.994915
pH7.80 | 7 | 6 | 26.03 | 126.8088 | 0.7624 | 0.6036625 | 3.38 | 12.98502 | 0.95 | 2.889753
pH7.80 | 7 | 7 | 22.08 | 95.78752 | 0.6775 | 0.9401596 | 1.33 | 6.023551 | 0.29 | 1.822599
pH7.80 | 7 | 8 | 26.41 | 124.9845 | 0.86125 | 0.7019842 | 2.65 | 10.03408 | 0.87 | 2.685029
pH7.80 | 7 | 9 | 26.38 | 111.4855 | 0.67444 | 0.690902 | 2.8 | 10.6141 | 0.75 | 2.912458
pH7.80 | 7 | 10 | 20.05 | 99.50541 | 1.5375 | 1.977115 | 1.82 | 9.077307 | 1 | 6.413607
pH7.80 | 7 | 11 | 37.03 | 144.5938 | 0.63106 | 0.3843096 | 5.26 | 14.2047 | 1.79 | 2.943811
pH7.80 | 7 | 12 | 28.03 | 110.097 | 0.77325 | 0.8122302 | 1.79 | 6.386015 | 0.98 | 3.672503
pH7.80 | 7 | 13 | 18.81 | 111.0925 | 0.7565 | 0.7804574 | 1.39 | 7.389686 | 1.19 | 6.526772
pH7.80 | 7 | 14 | 17.19 | 87.28655 | NULL | NULL | NULL | NULL | NULL | NULL
pH7.80 | 7 | 15 | 24.09 | 132.3543 | 0.65351 | 0.4749922 | 2.74 | 11.37401 | 0.65 | 1.96115
pH7.80 | 7 | 16 | 27.4 | 82.18611 | 0.7535 | 1.420354 | 3.47 | 12.66423 | 0.49 | 3.371
pH7.80 | 7 | 17 | 31.17 | 134.0977 | 0.7524 | 0.532741 | 2.24 | 7.186397 | 2.25 | 5.111084
pH7.80 | 7 | 18 | 16.54 | 105.3034 | 0.7648 | 0.8781588 | 1.64 | 9.915357 | 0.61 | 4.23467
pH7.80 | 7 | 19 | 21.67 | 110.3006 | NULL | NULL | NULL | NULL | NULL | NULL
pH7.80 | 7 | 20 | 18.79 | 112.2385 | NULL | NULL | NULL | NULL | NULL | NULL
pH7.80 | 7 | 21 | 16.41 | 97.74415 | 1.4829 | 1.976243 | 1.51 | 9.201706 | 0.31 | 2.517571
pH7.80 | 7 | 22 | 17.5 | 101.8863 | NULL | NULL | NULL | NULL | NULL | NULL
pH7.80 | 8 | 1 | 14.72 | 185.1175 | NULL | NULL | NULL | NULL | NULL | NULL
pH7.80 | 8 | 2 | 13.48 | 113.2888 | 1.0457 | 1.037392 | 1.2 | 8.902077 | 0.43 | 3.164568
pH7.80 | 8 | 3 | 11.48 | 123.4438 | NULL | NULL | NULL | NULL | NULL | NULL
pH7.80 | 8 | 4 | 15.46 | 87.27963 | 1.4271 | 2.385277 | 0.86 | 5.562743 | 0.07 | 0.7567856
pH7.80 | 8 | 5 | 14.4 | 162.6797 | NULL | NULL | NULL | NULL | NULL | NULL
pH7.80 | 8 | 6 | 14.4 | 143.3228 | NULL | NULL | NULL | NULL | NULL | NULL
pH7.80 | 8 | 7 | 10.99 | 119.7084 | NULL | NULL | NULL | NULL | NULL | NULL
pH7.80 | 8 | 8 | 12.17 | 125.7816 | NULL | NULL | NULL | NULL | NULL | NULL
pH7.80 | 8 | 9 | 14.46 | 137.8879 | NULL | NULL | NULL | NULL | NULL | NULL
pH7.80 | 8 | 10 | 19.79 | 130.2132 | NULL | NULL | NULL | NULL | NULL | NULL
pH7.80 | 8 | 11 | 11.06 | 108.846 | 1.0343 | 1.111557 | 0.74 | 6.690778 | 1.27 | 12.34053
pH7.80 | 8 | 12 | 11.07 | 108.8787 | 0.9574 | 1.028295 | 1.01 | 9.123758 | 0.85 | 8.246994
pH7.80 | 8 | 13 | 14.02 | 126.3675 | NULL | NULL | NULL | NULL | NULL | NULL
pH7.80 | 8 | 14 | 14.02 | 120.1452 | 1.2025 | 1.060676 | 0.61 | 4.350927 | 2.78 | 17.49018
pH7.80 | 9 | 1 | 20.83 | 163.8061 | 1.06675 | 0.5061887 | 1.29 | 6.192991 | 2.59 | 5.900113
pH7.80 | 9 | 2 | 16.33 | 172.6761 | NULL | NULL | NULL | NULL | NULL | NULL
pH7.80 | 9 | 3 | 22.63 | 96.60373 | NULL | NULL | NULL | NULL | NULL | NULL
pH7.80 | 9 | 4 | 16.35 | 147.8829 | 0.9505 | 0.5533834 | 1.14 | 6.972477 | 3.11 | 11.07431
pH7.80 | 9 | 5 | 20.32 | 107.6657 | NULL | NULL | NULL | NULL | NULL | NULL
pH7.80 | 9 | 6 | 14.91 | 141.5368 | NULL | NULL | NULL | NULL | NULL | NULL
pH7.80 | 9 | 7 | 18.52 | 142.6145 | NULL | NULL | NULL | NULL | NULL | NULL
pH7.80 | 9 | 8 | 22.6 | 114.7533 | NULL | NULL | NULL | NULL | NULL | NULL
pH7.80 | 9 | 9 | 16.18 | 133.7597 | NULL | NULL | NULL | NULL | NULL | NULL
pH7.80 | 9 | 10 | 16.18 | 181.0369 | NULL | NULL | NULL | NULL | NULL | NULL
pH7.80 | 9 | 11 | 16.74 | 132.2552 | 1.375 | 1.000892 | 2.13 | 12.72401 | 2.87 | 12.47989
pH7.80 | 9 | 12 | 17.37 | 137.4874 | 2.09625 | 1.411976 | 1.39 | 8.002303 | 4 | 15.51117
pH7.80 | 9 | 13 | 19.53 | 127.9762 | 0.94325 | 0.7332952 | 1.32 | 6.758833 | 2.78 | 11.0661
pH7.80 | 9 | 14 | 18.19 | 100.7161 | 2.11475 | 2.654428 | 2.32 | 12.75426 | 1.93 | 13.31792
pH7.80 | 9 | 15 | 16.17 | 96.41325 | NULL | NULL | NULL | NULL | NULL | NULL
pH7.60 | 1 | 1 | 19.39 | 128.973 | NULL | NULL | NULL | NULL | NULL | NULL
pH7.60 | 1 | 2 | 16.29 | 106.6715 | 1.2495 | 1.398137 | 1.34 | 8.225905 | 0.72 | 4.945666
pH7.60 | 1 | 3 | 29.64 | 102.0869 | 0.888 | 1.084884 | 1.6 | 5.398111 | 0.76 | 3.132605
pH7.60 | 1 | 4 | 23.14 | 125.1265 | NULL | NULL | NULL | NULL | NULL | NULL
pH7.60 | 1 | 5 | 28.65 | 174.5646 | 0.7995 | 0.3340537 | 1.65 | 5.759162 | 2 | 2.916776
pH7.60 | 1 | 6 | 26.68 | 111.5096 | 0.792 | 0.8109818 | 2.35 | 8.808096 | 0.49 | 1.880599
pH7.60 | 1 | 7 | 22.28 | 108.176 | 1.052 | 1.144628 | 1.27 | 5.70018 | 0.26 | 1.269716
pH7.60 | 1 | 8 | 12.29 | 75.86583 | NULL | NULL | NULL | NULL | NULL | NULL
pH7.60 | 1 | 9 | 27.54 | 108.7765 | NULL | NULL | NULL | NULL | NULL | NULL
pH7.60 | 2 | 1 | 35.52 | 162.8735 | NULL | NULL | NULL | NULL | NULL | NULL
pH7.60 | 2 | 2 | 17.98 | 136.2824 | 1.60982 | 1.10359 | 0.99 | 5.506118 | 2.54 | 9.684437
pH7.60 | 2 | 3 | 36.76 | 119.6672 | 0.80425 | 0.7150739 | 1.74 | 4.733406 | 1.89 | 4.571368
pH7.60 | 2 | 4 | 35.05 | 119.5163 | 0.8342 | 0.7435768 | 2.21 | 6.305278 | 1.09 | 2.772006
pH7.60 | 2 | 5 | 32.47 | 109.5398 | 0.7621 | 0.8086828 | 1.43 | 4.404065 | 0.79 | 2.581731
pH7.60 | 2 | 6 | 14.71 | 153.6856 | 2.48675 | 1.340528 | 0.76 | 5.166553 | 2.23 | 8.17214
pH7.60 | 2 | 7 | 32.85 | 111.6631 | 1.4025 | 1.432167 | 1.59 | 4.840183 | 2.03 | 6.310321
pH7.60 | 2 | 8 | 33.12 | 146.2621 | NULL | NULL | NULL | NULL | NULL | NULL
pH7.60 | 2 | 9 | 23.5 | 123.0397 | NULL | NULL | NULL | NULL | NULL | NULL
pH7.60 | 2 | 10 | 32.48 | 145.3032 | 2.1555 | 1.299893 | 2.25 | 6.92734 | 4.27 | 7.928141
pH7.60 | 2 | 11 | 33.12 | 121.6192 | 1.20025 | 1.033184 | 1.96 | 5.917874 | 2.04 | 5.302076
pH7.60 | 3 | 1 | 22.86 | 96.49669 | 0.60973 | 0.833725 | 1.5 | 6.56168 | 0.45 | 2.691668
pH7.60 | 3 | 2 | 27.49 | 89.4007 | 0.81998 | 1.306266 | 1 | 3.637686 | 0.71 | 4.11445
pH7.60 | 3 | 3 | 25.7 | 148.4406 | NULL | NULL | NULL | NULL | NULL | NULL
pH7.60 | 3 | 4 | 23.51 | 108.5373 | NULL | NULL | NULL | NULL | NULL | NULL
pH7.60 | 3 | 5 | 30.99 | 120.8782 | 0.97358 | 0.8483715 | 3.18 | 10.26137 | 0.97 | 2.727499
pH7.60 | 3 | 6 | 25.6 | 126.9107 | NULL | NULL | NULL | NULL | NULL | NULL
pH7.60 | 3 | 7 | 19.53 | 123.9843 | NULL | NULL | NULL | NULL | NULL | NULL
pH7.60 | 3 | 8 | 20.71 | 99.52811 | 0.99238 | 1.275548 | 1.44 | 6.953163 | 1.11 | 6.889085
pH7.60 | 3 | 9 | 24.08 | 122.0097 | NULL | NULL | NULL | NULL | NULL | NULL
pH7.60 | 3 | 10 | 19.95 | 146.6266 | NULL | NULL | NULL | NULL | NULL | NULL
pH7.60 | 3 | 11 | 14.86 | 146.8974 | NULL | NULL | NULL | NULL | NULL | NULL
pH7.60 | 3 | 12 | 20.96 | 119.462 | NULL | NULL | NULL | NULL | NULL | NULL
pH7.60 | 3 | 13 | 15.13 | 100.2017 | 0.83214 | 1.055253 | 0.9 | 5.948447 | 0.24 | 2.011557
pH7.60 | 4 | 1 | 42.37 | 130.6064 | 0.926256 | 0.6913732 | 1.3 | 3.068209 | 1.46 | 2.572029
pH7.60 | 4 | 2 | 23.12 | 116.4647 | NULL | NULL | NULL | NULL | NULL | NULL
pH7.60 | 4 | 3 | 43.88 | 116.7466 | NULL | NULL | NULL | NULL | NULL | NULL
pH7.60 | 4 | 4 | 37.5 | 133.8852 | NULL | NULL | NULL | NULL | NULL | NULL
pH7.60 | 4 | 5 | 23.29 | 102.448 | 0.726765 | 0.8816513 | 0.71 | 3.048519 | 0.99 | 5.156661
pH7.60 | 4 | 6 | 32.16 | 82.04303 | 0.703716 | 1.331141 | 1.46 | 4.539801 | 1.05 | 6.175896
pH7.60 | 4 | 7 | 35.12 | 125.8226 | NULL | NULL | NULL | NULL | NULL | NULL
pH7.60 | 4 | 8 | 32.52 | 121.7004 | NULL | NULL | NULL | NULL | NULL | NULL
pH7.60 | 4 | 9 | 30.37 | 117.0997 | 0.676463 | 0.6281195 | 0.7 | 2.304906 | 1.88 | 5.747928
pH7.60 | 4 | 10 | 36.35 | 155.8419 | NULL | NULL | NULL | NULL | NULL | NULL
pH7.60 | 4 | 11 | 26.48 | 92.88606 | 0.815841 | 1.203967 | 0.65 | 2.454683 | 1.46 | 8.136618
pH7.60 | 4 | 12 | 25.48 | 111.783 | NULL | NULL | NULL | NULL | NULL | NULL
pH7.60 | 4 | 13 | 27.4 | 103.2705 | 0.747263 | 0.8921364 | 1.02 | 3.722628 | 1 | 4.357197
pH7.60 | 4 | 14 | 40.26 | 148.0525 | NULL | NULL | NULL | NULL | NULL | NULL
pH7.60 | 4 | 15 | 33.13 | 107.3704 | 0.796379 | 0.8795499 | 0.98 | 2.958044 | 2.51 | 8.367447
pH7.60 | 4 | 16 | 39.41 | 121.0473 | 0.763775 | 0.6636904 | 0.99 | 2.512053 | 4.15 | 9.150435
pH7.60 | 4 | 17 | 41.38 | 99.44088 | 0.629723 | 0.8108299 | 1.86 | 4.494925 | 0.6 | 1.866986
pH7.60 | 4 | 18 | 27.99 | 118.3752 | NULL | NULL | NULL | NULL | NULL | NULL
pH7.60 | 4 | 19 | 39.19 | 106.3157 | 0.704657 | 0.7937674 | 1.69 | 4.312325 | 1.55 | 4.455248
pH7.60 | 4 | 20 | 32.36 | 106.7276 | 0.648731 | 0.7251395 | 0.89 | 2.750309 | 0.3 | 1.036262
pH7.60 | 4 | 21 | 22.66 | 108.7639 | 0.711744 | 0.7660633 | 1.57 | 6.928508 | 1.4 | 6.649806
pH7.60 | 4 | 22 | 22.66 | 116.7037 | NULL | NULL | NULL | NULL | NULL | NULL
pH7.60 | 4 | 23 | 24.7 | 92.37026 | 0.715223 | 1.067302 | 2.08 | 8.421053 | 0.49 | 2.960363
pH7.60 | 4 | 24 | 38.44 | 101.8746 | NULL | NULL | NULL | NULL | NULL | NULL
pH7.60 | 4 | 25 | 33.29 | 115.913 | NULL | NULL | NULL | NULL | NULL | NULL
pH7.60 | 6 | 1 | 30.74 | 117.8956 | NULL | NULL | NULL | NULL | NULL | NULL
pH7.60 | 6 | 2 | 34.14 | 87.03355 | 0.7032 | 1.181995 | 2.13 | 6.239016 | 0.81 | 3.988028
pH7.60 | 6 | 3 | 30.93 | 96.53887 | 0.6629 | 0.9056361 | 1.44 | 4.655674 | 0.81 | 3.577757
pH7.60 | 7 | 1 | 25.79 | 126.5756 | NULL | NULL | NULL | NULL | NULL | NULL
pH7.60 | 7 | 2 | 45.3 | 154.9212 | NULL | NULL | NULL | NULL | NULL | NULL
pH7.60 | 7 | 3 | 44.2 | 139.9359 | NULL | NULL | NULL | NULL | NULL | NULL
pH7.60 | 7 | 4 | 22.23 | 85.17341 | 0.689247 | 1.209698 | 1.66 | 7.467386 | 0.38 | 3.000172
pH7.60 | 7 | 5 | 32.2 | 143.4182 | NULL | NULL | NULL | NULL | NULL | NULL
pH7.60 | 7 | 6 | 21.2 | 80.39667 | 0.614523 | 1.21052 | 0.96 | 4.528302 | 0.22 | 2.044188
pH7.60 | 7 | 7 | 42.7 | 147.6785 | NULL | NULL | NULL | NULL | NULL | NULL
pH7.60 | 7 | 8 | 15.33 | 145.0419 | 0.975208 | 0.5902288 | 0.87 | 5.675147 | 0.78 | 3.079467
pH7.60 | 7 | 9 | 22.29 | 108.649 | NULL | NULL | NULL | NULL | NULL | NULL
pH7.60 | 7 | 10 | 14.58 | 72.0609 | 0.647356 | 1.587281 | 0.43 | 2.949246 | 0.08 | 1.345375
pH7.60 | 7 | 11 | 17.95 | 134.7639 | NULL | NULL | NULL | NULL | NULL | NULL
pH7.60 | 7 | 12 | 15.51 | 85.37032 | 0.741209 | 1.294902 | 0.86 | 5.54481 | 0.31 | 3.491774
pH7.60 | 7 | 13 | 23.68 | 108.2069 | NULL | NULL | NULL | NULL | NULL | NULL
pH7.60 | 7 | 14 | 19.44 | 88.9491 | 0.679285 | 1.093148 | 1.33 | 6.841564 | 0.62 | 5.132423
pH7.60 | 8 | 1 | 22.42 | 87.18639 | 0.801437 | 1.3424 | 1.14 | 5.084746 | 0.95 | 7.097423
pH7.60 | 8 | 2 | 20.83 | 90.88915 | 0.951145 | 1.465996 | 0.54 | 2.592415 | 0.15 | 1.109911
pH7.60 | 8 | 3 | 32.84 | 118.6805 | NULL | NULL | NULL | NULL | NULL | NULL
pH7.60 | 8 | 4 | 32.38 | 103.5193 | 0.811467 | 0.9641369 | 1.44 | 4.44719 | 0.36 | 1.320972
pH7.60 | 8 | 5 | 20.92 | 81.99385 | 0.891292 | 1.687981 | 2.29 | 10.94646 | 0.16 | 1.448458
pH7.60 | 8 | 6 | 28.62 | 109.2937 | 0.941286 | 1.003325 | 1.44 | 5.031447 | 0.38 | 1.415253
pH7.60 | 8 | 7 | 37.66 | 97.98563 | 0.935218 | 1.240218 | 2.52 | 6.69145 | 0.82 | 2.887479
pH7.60 | 8 | 8 | 30.33 | 122.0404 | NULL | NULL | NULL | NULL | NULL | NULL
pH7.60 | 8 | 9 | 23.49 | 113.7815 | NULL | NULL | NULL | NULL | NULL | NULL
pH7.60 | 8 | 10 | 28.32 | 100.0088 | 0.843612 | 1.073932 | 0.97 | 3.425141 | 0.73 | 3.281434
pH7.60 | 8 | 11 | 33.66 | 107.6201 | 0.781541 | 0.859162 | 0.69 | 2.049911 | 0.22 | 0.7185085
pH7.60 | 8 | 12 | 17.39 | 96.19318 | 0.965227 | 1.328162 | 0.57 | 3.277746 | 0.09 | 0.7121386
pH7.60 | 8 | 13 | 20.29 | 105.0293 | NULL | NULL | NULL | NULL | NULL | NULL
pH7.60 | 8 | 14 | 28.89 | 99.64827 | 0.693165 | 0.8888065 | 1.36 | 4.707511 | 0.22 | 0.9764404
pH7.60 | 8 | 15 | 20.81 | 103.9242 | NULL | NULL | NULL | NULL | NULL | NULL
pH7.60 | 8 | 16 | 24.57 | 81.64294 | 1.090157 | 2.082389 | 1 | 4.070004 | 0.07 | 0.5442091
pH7.60 | 8 | 17 | 22.44 | 102.0119 | NULL | NULL | NULL | NULL | NULL | NULL
pH7.60 | 8 | 18 | 22.44 | 88.27074 | 0.751445 | 1.22793 | 1.15 | 5.124777 | 0.15 | 1.092308
pH7.60 | 8 | 19 | 18.41 | 88.02864 | 0.991283 | 1.62877 | 0.45 | 2.444324 | 0.13 | 1.16025
pH7.60 | 8 | 20 | 28.99 | 85.61598 | 0.891292 | 1.548176 | 0.6 | 2.069679 | 0.22 | 1.318181
pH7.60 | 9 | 1 | 21.19 | 133.2693 | NULL | NULL | NULL | NULL | NULL | NULL
pH7.60 | 9 | 2 | 19.02 | 99.17341 | 0.921573 | 1.193025 | 1.77 | 9.305994 | 0.87 | 5.921454
pH7.60 | 9 | 3 | 18.45 | 120.4182 | NULL | NULL | NULL | NULL | NULL | NULL
pH7.60 | 9 | 4 | 23.23 | 106.0633 | 0.857945 | 0.9710441 | 2.39 | 10.28842 | 1.6 | 7.795613
pH7.60 | 9 | 5 | 26.87 | 134.6785 | NULL | NULL | NULL | NULL | NULL | NULL
pH7.60 | 9 | 6 | 20.95 | 102.4592 | 0.798287 | 0.9682056 | 1.13 | 5.393795 | 1.76 | 10.18913
pH7.60 | 9 | 7 | 18.58 | 92.98286 | 0.997236 | 1.468596 | 1.31 | 7.050592 | 0.57 | 4.517868
pH7.60 | 9 | 8 | 19.62 | 145.9492 | NULL | NULL | NULL | NULL | NULL | NULL
pH7.60 | 9 | 9 | 15.81 | 114.7515 | NULL | NULL | NULL | NULL | NULL | NULL
pH7.60 | 9 | 10 | 19.58 | 119.1398 | NULL | NULL | NULL | NULL | NULL | NULL
pH7.60 | 9 | 11 | 14.4 | 119.5873 | 1.041213 | 0.9269995 | 1.64 | 11.38889 | 0.6 | 3.709614
pH7.60 | 9 | 12 | 16.14 | 109.8382 | 0.900291 | 0.950137 | 0.68 | 4.213135 | 0.64 | 4.184849
pH7.60 | 9 | 13 | 12.34 | 160.5658 | NULL | NULL | NULL | NULL | NULL | NULL
pH7.60 | 9 | 14 | 11.71 | 106.746 | 1.192163 | 1.332117 | 1.46 | 12.46798 | 0.2 | 1.908445
pH7.60 | 9 | 15 | 11.03 | 121.6628 | NULL | NULL | NULL | NULL | NULL | NULL
pH7.60 | 9 | 16 | 16.45 | 110.3039 | NULL | NULL | NULL | NULL | NULL | NULL
pH7.60 | 9 | 17 | 40.95 | 163.0295 | NULL | NULL | NULL | NULL | NULL | NULL
pH7.60 | 9 | 18 | 13.88 | 128.909 | NULL | NULL | NULL | NULL | NULL | NULL
pH7.60 | 9 | 19 | 40.79 | 131.9212 | NULL | NULL | NULL | NULL | NULL | NULL
pH7.60 | 9 | 20 | 29.56 | 96.38588 | 0.960265 | 1.316056 | 2.58 | 8.728011 | 0.67 | 3.106373
pH7.60 | 9 | 21 | 41.33 | 81.64672 | 0.871538 | 1.664635 | 1.94 | 4.693927 | 1.17 | 5.406959
pH7.60 | 9 | 22 | 45.84 | 104.4852 | 0.786958 | 0.9178083 | 4.44 | 9.685864 | 2.35 | 5.978933
pH7.60 | 9 | 23 | 27.72 | 123.1968 | NULL | NULL | NULL | NULL | NULL | NULL
pH7.60 | 9 | 24 | 34.37 | 119.9649 | 0.884293 | 0.7823439 | 2.27 | 6.604597 | 0.98 | 2.522598
pH7.60 | 9 | 25 | 24.99 | 125.0633 | NULL | NULL | NULL | NULL | NULL | NULL
pH7.60 | 9 | 26 | 41.43 | 144.9681 | NULL | NULL | NULL | NULL | NULL | NULL
pH7.60 | 10 | 1 | 24.46 | 97.18639 | 0.523546 | 0.7057551 | 3.42 | 13.98201 | 0.48 | 2.645355
pH7.60 | 10 | 2 | 25.01 | 90.88915 | 0.386345 | 0.595472 | 1.54 | 6.157537 | 0.58 | 3.574377
pH7.60 | 10 | 3 | 15.81 | 118.6805 | NULL | NULL | NULL | NULL | NULL | NULL
pH7.60 | 10 | 4 | 23.18 | 103.5193 | 0.601542 | 0.7147165 | 1.39 | 5.996549 | 0.32 | 1.640229
pH7.60 | 10 | 5 | 24.52 | 91.99385 | 0.541875 | 0.8152515 | 0.94 | 3.833605 | 0.51 | 3.129264
pH7.60 | 10 | 6 | 25.23 | 109.627 | NULL | NULL | NULL | NULL | NULL | NULL
pH7.60 | 10 | 7 | 27.62 | 101.9856 | 0.581153 | 0.7114143 | 0.99 | 3.584359 | 1.52 | 6.736775
pH7.60 | 10 | 8 | 26.9 | 125.3737 | NULL | NULL | NULL | NULL | NULL | NULL
pH7.60 | 10 | 9 | 24.56 | 128.4482 | 0.972613 | 0.7505755 | 0.87 | 3.542345 | 1.36 | 4.273314
pH7.60 | 10 | 10 | 28.5 | 100.0088 | 0.753285 | 0.9589444 | 1.21 | 4.245614 | 1.7 | 7.593433
pH7.60 | 10 | 11 | 28 | 107.6201 | NULL | NULL | NULL | NULL | NULL | NULL
pH7.60 | 10 | 12 | 17.43 | 96.19318 | 0.653947 | 0.8998376 | 1.73 | 9.925416 | 0.34 | 2.684127
pH7.60 | 10 | 13 | 16.16 | 108.3626 | 0.702112 | 0.761303 | 1.74 | 10.76733 | 1.06 | 7.112392
pH7.60 | 10 | 14 | 25.93 | 103.6483 | 0.587859 | 0.6967215 | 2.09 | 8.060162 | 0.52 | 2.376768
pH7.60 | 10 | 15 | 17.17 | 103.9242 | NULL | NULL | NULL | NULL | NULL | NULL
pH7.60 | 10 | 16 | 17.17 | 81.64294 | 0.935742 | 1.78743 | 2.33 | 13.57018 | 0.3 | 3.33752
pH7.60 | 10 | 17 | 19.49 | 102.0119 | NULL | NULL | NULL | NULL | NULL | NULL
pH7.60 | 10 | 18 | 19.5 | 98.27074 | 0.613459 | 0.8088113 | 1.23 | 6.307692 | 0.76 | 5.138551
pH7.60 | 10 | 19 | 24.96 | 98.02864 | 0.631383 | 0.83656 | 2.12 | 8.49359 | 0.57 | 3.02576
pH7.60 | 10 | 20 | 17.6 | 92.28265 | 0.752638 | 1.125269 | 1.18 | 6.704545 | 0.57 | 4.842083
pH7.60 | 10 | 21 | 20.19 | 164.3106 | NULL | NULL | NULL | NULL | NULL | NULL
pH7.40 | 1 | 1 | 24.17 | 117.1513681 | 0.99375 | 0.9219185 | 3.37 | 13.9429 | 2.07 | 7.945278
pH7.40 | 1 | 2 | 24.55 | 159.4841 | 1.284 | 0.6427475 | 2.67 | 10.87576 | 3.52 | 7.17739
pH7.40 | 1 | 3 | 26.56 | 164.3101 | 0.86425 | 0.4075874 | 2.23 | 8.396084 | 2.87 | 5.096068
pH7.40 | 1 | 4 | 29.16 | 136.7548 | 1.224 | 0.833309 | 1.74 | 5.967078 | 2.51 | 5.860179
pH7.40 | 1 | 5 | 22.58 | 152.4235 | 1.0775 | 0.5905051 | 1.35 | 5.978742 | 2.75 | 6.674444
pH7.40 | 1 | 6 | 22.24 | 149.4958 | 2.06125 | 1.174311 | 1.22 | 5.485612 | 4.75 | 12.16777
pH7.40 | 1 | 7 | 23.1 | 164.3811 | 1.444 | 0.6804143 | 2.02 | 8.744589 | 2.34 | 4.773205
pH7.40 | 1 | 8 | 24.52 | 149.8813961 | 1.6375 | 0.9281026 | 1.28 | 5.220228 | 2.19 | 5.062188
pH7.40 | 1 | 9 | 21.19 | 133.24969 | 1.206 | 0.8648186 | 1.48 | 6.984427 | 2.57 | 8.697208
pH7.40 | 1 | 10 | 25.42 | 162.9777 | 1.07325 | 0.5144637 | 4.43 | 17.42722 | 3.13 | 5.902319
pH7.40 | 1 | 11 | 27.39 | 112.0469 | 1.2565 | 1.274303 | 2.83 | 10.33224 | 2.38 | 8.812416
pH7.40 | 1 | 12 | 29.02 | 152.4395 | 1.229 | 0.6733904 | 0.88 | 3.032391 | 3.75 | 7.080255
pH7.40 | 1 | 13 | 29.24 | 135.5203 | 1.343 | 0.9310595 | 0.99 | 3.385773 | 4.18 | 9.910609
pH7.40 | 1 | 14 | 24.92 | 166.5469254 | 1.52175 | 0.6985222 | 2.36 | 9.470305 | 6.34 | 11.67826
pH7.40 | 1 | 15 | 18.84 | 132.7248 | 1.43393 | 1.036416 | 1.46 | 7.749469 | 2.12 | 8.133195
pH7.40 | 1 | 16 | 25.48 | 126.6915 | 0.8135 | 0.6453161 | 1.65 | 6.475667 | 2.21 | 6.880306
pH7.40 | 1 | 17 | 27.77 | 141.8555 | 1.37425 | 0.869528 | 2.93 | 10.55095 | 2.07 | 4.716418
pH7.40 | 1 | 18 | 27.72 | 179.3662 | 1.41975 | 0.5618766 | 2.28 | 8.225108 | 2.67 | 3.811949
pH7.40 | 1 | 19 | 27.16 | 103.7282 | NULL | NULL | NULL | NULL | NULL | NULL
pH7.40 | 1 | 20 | 26.71 | 114.9331 | 0.9143 | 0.88127 | 2.21 | 8.274055 | 1.94 | 7.000807
pH7.40 | 2 | 1 | 14.24 | 170.6740327 | 0.96025 | 0.4197199 | 1.48 | 10.39326 | 1.64 | 5.033952
pH7.40 | 2 | 2 | 13.58 | 144.7685183 | 1.81225 | 1.100981 | 0.73 | 5.375552 | 1.25 | 5.592064
pH7.40 | 2 | 3 | 17.92 | 173.6267 | 0.964 | 0.4071498 | 1.56 | 8.705357 | 2.73 | 6.434309
pH7.40 | 2 | 4 | 16.8 | 200.0584 | 0.44677 | 0.1421282 | 0.9 | 5.357143 | 3.67 | 6.949493
pH7.40 | 2 | 5 | 17.95 | 133.358058 | 1.74975 | 1.252701 | 1.82 | 10.13928 | 2.23 | 8.894305
pH7.40 | 2 | 6 | 16.84 | 188.2280906 | 0.87575 | 0.3147179 | 1.61 | 9.56057 | 2.32 | 4.950934
pH7.40 | 2 | 7 | 14.96 | 192.5036 | NULL | NULL | NULL | NULL | NULL | NULL
pH7.40 | 2 | 8 | 14.11 | 160.4452 | 0.3074 | 0.152041 | 2.2 | 15.59178 | 2.44 | 8.553024
pH7.40 | 2 | 9 | 15.72 | 177.1269 | 0.6315 | 0.2562797 | 1.82 | 11.57761 | 2.4 | 6.195832
pH7.40 | 2 | 10 | 16.06 | 168.6577649 | NULL | NULL | NULL | NULL | NULL | NULL
pH7.40 | 2 | 11 | 18.18 | 172.5072 | 2.4935 | 1.066855 | 1.81 | 9.955996 | 4.85 | 11.41415
pH7.40 | 2 | 12 | 19.74 | 131.891 | NULL | NULL | NULL | NULL | NULL | NULL
pH7.40 | 2 | 13 | 17.84 | 173.691425 | 0.796 | 0.3359436 | 1.34 | 7.511211 | 2.2 | 5.204526
pH7.40 | 2 | 14 | 17.83 | 148.7543 | NULL | NULL | NULL | NULL | NULL | NULL
pH7.40 | 2 | 15 | 25.44 | 145.842 | 1.6325 | 0.9772334 | 3.76 | 14.77987 | 7.27 | 17.10655
pH7.40 | 3 | 1 | 26.02 | 114.8521 | NULL | NULL | NULL | NULL | NULL | NULL
pH7.40 | 3 | 2 | 22.86 | 139.9494 | NULL | NULL | NULL | NULL | NULL | NULL
pH7.40 | 3 | 3 | 25.37 | 148.2456846 | 1.217423 | 0.7053221 | 2.12 | 8.356326 | 2.71 | 6.188634
pH7.40 | 3 | 4 | 25.09 | 114.501 | NULL | NULL | NULL | NULL | NULL | NULL
pH7.40 | 4 | 1 | 23.98 | 131.3124 | 1.01975 | 0.7529953 | 2.14 | 8.924103 | 0.88 | 2.709767
pH7.40 | 4 | 2 | 22.87 | 118.082 | NULL | NULL | NULL | NULL | NULL | NULL
pH7.40 | 5 | 1 | 19.74 | 118.7575 | 1.12093 | 1.011967 | 2.04 | 10.33435 | 0.75 | 3.430062
pH7.40 | 5 | 2 | 15.39 | 140.548397 | NULL | NULL | NULL | NULL | NULL | NULL
pH7.40 | 5 | 3 | 19.22 | 151.9753239 | 1.31597 | 0.7254541 | 1.4 | 7.284079 | 2.26 | 6.482149
pH7.40 | 5 | 4 | 17.2 | 82.63917 | 0.52309 | 0.9752472 | 2.11 | 12.26744 | 0.43 | 4.660991
pH7.40 | 5 | 5 | 15.24 | 100.8243 | 0.92475 | 1.158255 | 1.79 | 11.74541 | 0.41 | 3.369602
pH7.40 | 5 | 6 | 13.65 | 113.8683 | 0.87549 | 0.8597175 | 2.34 | 17.14286 | 0.73 | 5.251638
pH7.40 | 5 | 7 | 16.24 | 148.3502252 | 1.01475 | 0.5870739 | 2.44 | 15.02463 | 2.02 | 7.196131
pH7.40 | 5 | 8 | 16.63 | 129.8505 | NULL | NULL | NULL | NULL | NULL | NULL
pH7.40 | 5 | 9 | 18.06 | 111.8943 | 0.94277 | 0.9587381 | 3.12 | 17.27575 | 0.77 | 4.33578
pH7.40 | 5 | 10 | 19.03 | 104.5707 | 0.85996 | 1.00131 | 2.16 | 11.3505 | 0.93 | 5.690292
pH7.40 | 5 | 11 | 20.85 | 139.4676098 | NULL | NULL | NULL | NULL | NULL | NULL
pH7.40 | 5 | 12 | 18.44 | 148.4584 | NULL | NULL | NULL | NULL | NULL | NULL
pH7.40 | 5 | 13 | 17.03 | 148.3444 | 2.95264 | 1.708355 | 1.53 | 8.984146 | 1.41 | 4.790403
pH7.40 | 5 | 14 | 15.39 | 164.0444 | NULL | NULL | NULL | NULL | NULL | NULL
pH7.40 | 5 | 15 | 15.48 | 142.8049881 | NULL | NULL | NULL | NULL | NULL | NULL
pH7.40 | 5 | 16 | 19.36 | 100.3817 | 0.76438 | 0.9658515 | 1.61 | 8.316116 | 1.01 | 6.591998
pH7.40 | 5 | 17 | 19.07 | 162.4812341 | 1.75264 | 0.8452719 | 2.51 | 13.16203 | 3.96 | 10.01494
pH7.40 | 5 | 18 | 18.71 | 96.14132791 | 0.41157 | 0.5669354 | 1.46 | 7.803314 | 0.29 | 2.13508
pH7.40 | 5 | 19 | 15.24 | 124.4122 | NULL | NULL | NULL | NULL | NULL | NULL
pH7.40 | 5 | 20 | 18.01 | 114.5276 | 1.12093 | 1.088098 | 1.7 | 9.4392 | 1.3 | 7.006793
pH7.40 | 5 | 21 | 20.8 | 130.5323 | NULL | NULL | NULL | NULL | NULL | NULL
pH7.40 | 5 | 22 | 15.34 | 132.4408 | 1.29361 | 0.939009 | 2.34 | 15.25424 | 1.5 | 7.097939
pH7.40 | 5 | 23 | 18.12 | 115.7849 | 1.02093 | 0.9696221 | 3.8 | 20.9713 | 1.01 | 5.293827
pH7.40 | 6 | 1 | 20.84 | 125.5571 | 1.99782 | 1.613555 | 1.34 | 6.429942 | 2.81 | 10.8902
pH7.40 | 6 | 2 | 27.89 | 118.4707 | 1.14251 | 1.03645 | 0.67 | 2.402295 | 1.67 | 5.431955
pH7.40 | 6 | 3 | 28.09 | 119.79 | 1.38765 | 1.231257 | 0.63 | 2.242791 | 3.65 | 11.52948
pH7.40 | 6 | 4 | 23.38 | 90.97972 | 0.55069 | 0.8470872 | 1.08 | 4.619333 | 1.03 | 6.776628
pH7.40 | 6 | 5 | 24.26 | 111.259 | 1.03156 | 1.061046 | 0.97 | 3.998351 | 1.67 | 7.080526
pH7.40 | 6 | 6 | 26.66 | 101.4585 | 0.78368 | 0.9693312 | 1.56 | 5.851463 | 1.23 | 5.706612
pH7.40 | 6 | 7 | 23.22 | 131.0007 | 1.18946 | 0.8824964 | 2.23 | 9.60379 | 2.66 | 8.499288
pH7.40 | 6 | 8 | 21.66 | 142.3199 | 3.04251 | 1.912542 | 0.53 | 2.446907 | 5.56 | 16.13598
pH7.40 | 6 | 9 | 21.51 | 116.9758 | 1.29675 | 1.206631 | 1.3 | 6.043701 | 1.91 | 8.262492
pH7.40 | 7 | 1 | 41.14 | 156.45 | 0.93165 | 0.4846316 | 4.48 | 10.88965 | 0.42 | 0.5310604
pH7.40 | 7 | 2 | 41.53 | 94.02381 | NULL | NULL | NULL | NULL | NULL | NULL
pH7.40 | 7 | 3 | 44.42 | 142.0713 | 1.0174 | 0.6417841 | 2.05 | 4.615038 | 2.52 | 3.57865
pH7.40 | 7 | 4 | 41.64 | 140.1472 | 1.3759 | 0.8919247 | 2.63 | 6.316042 | 3.66 | 5.697859
pH7.40 | 8 | 1 | 45.65 | 101.6875 | NULL | NULL | NULL | NULL | NULL | NULL
pH7.40 | 8 | 2 | 44.92 | 133.0412 | 0.98135 | 0.7059303 | 4.29 | 9.550312 | 1.88 | 3.01062
pH7.40 | 8 | 3 | 43.6 | 109.0863 | NULL | NULL | NULL | NULL | NULL | NULL
pH7.40 | 9 | 1 | 18.14 | 124.5876 | 1.41025 | 1.156796 | 0.78 | 4.29989 | 1.57 | 7.09942
pH7.40 | 9 | 2 | 20.08 | 118.0359 | 0.43527 | 0.3977779 | 0.63 | 3.13745 | 0.78 | 3.549873
pH7.40 | 9 | 3 | 31.49 | 150.4252 | NULL | NULL | NULL | NULL | NULL | NULL
pH7.40 | 9 | 4 | 21.86 | 138.934 | 0.62375 | 0.4114372 | 1.23 | 5.626715 | 1.33 | 4.013234
pH7.40 | 9 | 5 | 18.84 | 139.2442 | 0.74975 | 0.4923482 | 1.76 | 9.341826 | 1.14 | 3.973561
pH7.40 | 9 | 6 | 23.05 | 167.8934 | 1.75 | 0.7904618 | 0.98 | 4.251627 | 4.59 | 8.994657
pH7.40 | 9 | 7 | 17.46 | 107.129 | 1.41475 | 1.569552 | 0.89 | 5.097365 | 1.04 | 6.60823
pH7.40 | 9 | 8 | 20.77 | 110.4759 | 1.3165 | 1.373395 | 1.06 | 5.103515 | 1.48 | 7.433612
pH7.40 | 9 | 9 | 20.46 | 132.0903 | NULL | NULL | NULL | NULL | NULL | NULL
pH7.40 | 10 | 1 | 27.28 | 165.3407 | 1.143 | 0.5323494 | 1.71 | 6.268328 | 1.46 | 2.492637
pH7.40 | 10 | 2 | 23.55 | 141.4352 | 1.4505 | 0.9232364 | 1.23 | 5.22293 | 1.5 | 4.05411
pH7.40 | 10 | 3 | 25.45 | 154.2933379 | 0.93568 | 0.5004297 | 1.75 | 6.876228 | 1.21 | 2.542807
pH7.40 | 10 | 4 | 27.78 | 170.0584 | 0.9505 | 0.4184714 | 1.82 | 6.551476 | 2.61 | 4.136395
pH7.40 | 10 | 5 | 30.13 | 132.6914 | NULL | NULL | NULL | NULL | NULL | NULL
pH7.40 | 10 | 6 | 32.3 | 189.2280906 | 1.1785 | 0.4190526 | 3.66 | 11.33127 | 1.97 | 2.168716
pH7.40 | 10 | 7 | 33.56 | 192.5036 | NULL | NULL | NULL | NULL | NULL | NULL
pH7.40 | 10 | 8 | 31.89 | 159.1118 | NULL | NULL | NULL | NULL | NULL | NULL
pH7.40 | 10 | 9 | 25.17 | 176.4602686 | 0.7605 | 0.3109678 | 1.74 | 6.912992 | 1.78 | 2.891699
pH7.40 | 10 | 10 | 28.38 | 168.9911 | 0.69625 | 0.3104186 | 1.42 | 5.003524 | 1.1 | 1.728076
pH7.40 | 10 | 11 | 33.66 | 171.5072 | 0.96275 | 0.4167342 | 2.49 | 7.397504 | 2 | 2.571944